## evaluation
Date | Wafer | Band | Row | Col | Width_nm | Length_um | ER_dB | IL_dB | Vpi_V | Vpi_L_V_cm | R2_dlam_vs_V | quality_grade | imbalance_dB | mzm_loss_dB | overall | vpi_extraction | er_phys | il_phys | vpi_phys | er_z | il_z | vpi_z | linearity | imbalance | loss | notes | figures
2019-05-26 | D08 | O | -4 | -1 | 380 | 500 | 29.897 | -8.174 | 26.78 | 1.339 | 0.9859 | B | 0.56 | 1.317 | PASS | PASS | PASS | PASS | PASS | PASS | PASS | PASS | PASS | OK | OK |  | open
2019-05-26 | D08 | O | -3 | -3 | 380 | 500 | 30.202 | -9.367 | 29.32 | 1.466 | 0.9977 | A | 0.54 | 1.832 | PASS | PASS | PASS | PASS | PASS | PASS | PASS | PASS | PASS | OK | OK |  | open
2019-05-26 | D08 | O | -3 | 0 | 380 | 500 | 31.749 | -8.149 | 29.5 | 1.475 | 0.9862 | B | 0.45 | 1.506 | PASS | PASS | PASS | PASS | PASS | PASS | PASS | PASS | PASS | PASS | OK |  | open
2019-05-26 | D08 | O | -3 | 2 | 380 | 500 | 32.285 | -8.518 | 26.46 | 1.323 | 0.9878 | B | 0.42 | 1.451 | PASS | PASS | PASS | PASS | PASS | PASS | PASS | PASS | PASS | PASS | OK |  | open
2019-05-26 | D08 | O | -1 | -3 | 380 | 500 | 32.17 | -7.512 | 28.49 | 1.4245 | 0.9835 | B | 0.43 | 1.943 | PASS | PASS | PASS | PASS | PASS | PASS | PASS | PASS | PASS | PASS | OK |  | open
2019-05-26 | D08 | O | -1 | -1 | 380 | 500 | 30.274 | -6.595 | 30.46 | 1.523 | 0.989 | B | 0.53 | 0.468 | PASS | PASS | PASS | PASS | PASS | PASS | PASS | PASS | PASS | OK | PASS |  | open
2019-05-26 | D08 | O | -1 | 3 | 380 | 500 | 32.435 | -8.897 | 26.34 | 1.317 | 0.986 | B | 0.42 | 1.423 | PASS | PASS | PASS | PASS | PASS | PASS | PASS | PASS | PASS | PASS | OK |  | open
2019-05-26 | D08 | O | 0 | -4 | 380 | 500 | 32.383 | -8.239 | 27.28 | 1.364 | 0.9943 | A | 0.42 | 1.275 | PASS | PASS | PASS | PASS | PASS | PASS | PASS | PASS | PASS | PASS | OK |  | open
2019-05-26 | D08 | O | 0 | 0 | 380 | 500 | 31.172 | -6.248 | 30.36 | 1.518 | 0.9959 | A | 0.48 | 0.279 | PASS | PASS | PASS | PASS | PASS | PASS | PASS | PASS | PASS | PASS | PASS |  | open
2019-05-26 | D08 | O | 0 | 2 | 380 | 500 | 30.347 | -6.932 | 27.58 | 1.379 | 0.9934 | A | 0.53 | 0.957 | PASS | PASS | PASS | PASS | PASS | PASS | PASS | PASS | PASS | OK | PASS |  | open
2019-05-26 | D08 | O | 2 | -3 | 380 | 500 | 32.134 | -7.603 | 28.1 | 1.405 | 0.9779 | B | 0.43 | 0.767 | PASS | PASS | PASS | PASS | PASS | PASS | PASS | PASS | PASS | PASS | PASS |  | open
2019-05-26 | D08 | O | 2 | -1 | 380 | 500 | 32.724 | -6.275 | 27.81 | 1.3905 | 0.9889 | B | 0.4 | 0.147 | PASS | PASS | PASS | PASS | PASS | PASS | PASS | PASS | PASS | PASS | PASS |  | open
2019-05-26 | D08 | O | 2 | 2 | 380 | 500 | 33.164 | -6.498 | 27.6 | 1.38 | 0.996 | A | 0.38 | 0.685 | PASS | PASS | PASS | PASS | PASS | PASS | PASS | PASS | PASS | PASS | PASS |  | open
2019-05-26 | D08 | O | 3 | 0 | 380 | 500 | 31.483 | -6.572 | 28.74 | 1.437 | 0.9802 | B | 0.46 | 0.55 | PASS | PASS | PASS | PASS | PASS | PASS | PASS | PASS | PASS | PASS | PASS |  | open
2019-05-31 | D23 | O | -4 | -1 | 380 | 500 | 27.875 | -8.499 |  |  | 0.3499 | F | 0.7 | 1.654 | FAIL | FAIL | PASS | PASS | FAIL | PASS | PASS | PASS | FAIL | OK | OK | Vpi extraction failed (slope_filter); Linearity R²=0.350 (< 0.5, poor fit) | open
2019-05-31 | D23 | O | -3 | -3 | 380 | 500 | 30.779 | -9.741 |  |  | 0.3169 | F | 0.5 | 1.661 | FAIL | FAIL | PASS | PASS | FAIL | PASS | PASS | PASS | FAIL | OK | OK | Vpi extraction failed (slope_filter); Linearity R²=0.317 (< 0.5, poor fit) | open
2019-05-31 | D23 | O | -3 | 0 | 380 | 500 | 33.244 | -7.332 |  |  | 0.0377 | F | 0.38 | 1.284 | FAIL | FAIL | PASS | PASS | FAIL | PASS | PASS | PASS | FAIL | PASS | OK | Vpi extraction failed (slope_filter); Linearity R²=0.038 (< 0.5, poor fit) | open
2019-05-31 | D23 | O | -3 | 2 | 380 | 500 | 30.773 | -7.382 |  |  | 0.4262 | F | 0.5 | 0.954 | FAIL | FAIL | PASS | PASS | FAIL | PASS | PASS | PASS | FAIL | OK | PASS | Vpi extraction failed (slope_filter); Linearity R²=0.426 (< 0.5, poor fit) | open
2019-05-31 | D23 | O | -1 | -3 | 380 | 500 | 31.699 | -9.219 |  |  | 0.2821 | F | 0.45 | 1.614 | FAIL | FAIL | PASS | PASS | FAIL | PASS | PASS | PASS | FAIL | PASS | OK | Vpi extraction failed (slope_filter); Linearity R²=0.282 (< 0.5, poor fit) | open
2019-05-31 | D23 | O | -1 | -1 | 380 | 500 | 30.992 | -7.065 |  |  | 0.3142 | F | 0.49 | 0.522 | FAIL | FAIL | PASS | PASS | FAIL | PASS | PASS | PASS | FAIL | PASS | PASS | Vpi extraction failed (slope_filter); Linearity R²=0.314 (< 0.5, poor fit) | open
2019-05-31 | D23 | O | -1 | 3 | 380 | 500 | 32.503 | -8.1 |  |  | 0.3706 | F | 0.41 | 1.229 | FAIL | FAIL | PASS | PASS | FAIL | PASS | PASS | PASS | FAIL | PASS | OK | Vpi extraction failed (slope_filter); Linearity R²=0.371 (< 0.5, poor fit) | open
2019-05-31 | D23 | O | 0 | -4 | 380 | 500 | 31.825 | -8.028 |  |  | 0.4622 | F | 0.45 | 1 | FAIL | FAIL | PASS | PASS | FAIL | PASS | PASS | PASS | FAIL | PASS | OK | Vpi extraction failed (slope_filter); Linearity R²=0.462 (< 0.5, poor fit) | open
2019-05-31 | D23 | O | 0 | 0 | 380 | 500 | 29.592 | -6.775 |  |  | 0.0188 | F | 0.58 | 0.639 | FAIL | FAIL | PASS | PASS | FAIL | PASS | PASS | PASS | FAIL | OK | PASS | Vpi extraction failed (slope_filter); Linearity R²=0.019 (< 0.5, poor fit) | open
2019-05-31 | D23 | O | 0 | 2 | 380 | 500 | 32.478 | -6.919 |  |  | 0.1909 | F | 0.41 | 1.019 | FAIL | FAIL | PASS | PASS | FAIL | PASS | PASS | PASS | FAIL | PASS | OK | Vpi extraction failed (slope_filter); Linearity R²=0.191 (< 0.5, poor fit) | open
2019-05-31 | D23 | O | 2 | -3 | 380 | 500 | 33.422 | -7.398 |  |  | 0.3542 | F | 0.37 | 0.963 | FAIL | FAIL | PASS | PASS | FAIL | PASS | PASS | PASS | FAIL | PASS | PASS | Vpi extraction failed (slope_filter); Linearity R²=0.354 (< 0.5, poor fit) | open
2019-05-31 | D23 | O | 2 | -1 | 380 | 500 | 31.506 | -6.857 |  |  | 0.1029 | F | 0.46 | 0.607 | FAIL | FAIL | PASS | PASS | FAIL | PASS | PASS | PASS | FAIL | PASS | PASS | Vpi extraction failed (slope_filter); Linearity R²=0.103 (< 0.5, poor fit) | open
2019-05-31 | D23 | O | 2 | 2 | 380 | 500 | 33.974 | -6.436 |  |  | 0.0185 | F | 0.35 | 0.501 | FAIL | FAIL | PASS | PASS | FAIL | PASS | PASS | PASS | FAIL | PASS | PASS | Vpi extraction failed (slope_filter); Linearity R²=0.018 (< 0.5, poor fit) | open
2019-05-31 | D23 | O | 3 | 0 | 380 | 500 | 34.457 | -6.541 |  |  | 0.1497 | F | 0.33 | 0.357 | FAIL | FAIL | PASS | PASS | FAIL | PASS | PASS | PASS | FAIL | PASS | PASS | Vpi extraction failed (slope_filter); Linearity R²=0.150 (< 0.5, poor fit) | open
2019-05-31 | D24 | O | -4 | -1 | 380 | 500 | 29.102 | -8.821 |  |  | 0.5966 | F | 0.61 | 1.694 | FAIL | FAIL | PASS | PASS | FAIL | PASS | PASS | PASS | CAUTION | OK | OK | Vpi extraction failed (slope_filter); Linearity R²=0.597 (< 0.9, marginal) | open
2019-05-31 | D24 | O | -3 | -3 | 380 | 500 | 32.241 | -9.843 |  |  | 0.0954 | F | 0.42 | 1.344 | FAIL | FAIL | PASS | PASS | FAIL | PASS | PASS | PASS | FAIL | PASS | OK | Vpi extraction failed (slope_filter); Linearity R²=0.095 (< 0.5, poor fit) | open
2019-05-31 | D24 | O | -3 | 0 | 380 | 500 | 31.9 | -8.044 |  |  | 0.0087 | F | 0.44 | 1.533 | FAIL | FAIL | PASS | PASS | FAIL | PASS | PASS | PASS | FAIL | PASS | OK | Vpi extraction failed (slope_filter); Linearity R²=0.009 (< 0.5, poor fit) | open
2019-05-31 | D24 | O | -3 | 2 | 380 | 500 | 29.778 | -8.036 |  |  | 0.7216 | F | 0.56 | 1.465 | FAIL | FAIL | PASS | PASS | FAIL | PASS | PASS | PASS | CAUTION | OK | OK | Vpi extraction failed (slope_filter); Linearity R²=0.722 (< 0.9, marginal) | open
2019-05-31 | D24 | O | -1 | -3 | 380 | 500 | 30.524 | -8.673 |  |  | 0.3039 | F | 0.52 | 0.428 | FAIL | FAIL | PASS | PASS | FAIL | PASS | PASS | PASS | FAIL | OK | PASS | Vpi extraction failed (slope_filter); Linearity R²=0.304 (< 0.5, poor fit) | open
2019-05-31 | D24 | O | -1 | -1 | 380 | 500 | 29.688 | -6.785 |  |  | 0.0676 | F | 0.57 | 0.846 | FAIL | FAIL | PASS | PASS | FAIL | PASS | PASS | PASS | FAIL | OK | PASS | Vpi extraction failed (slope_filter); Linearity R²=0.068 (< 0.5, poor fit) | open
2019-05-31 | D24 | O | -1 | 3 | 380 | 500 | 32.253 | -8.525 |  |  | 0.2119 | F | 0.42 | 1.146 | FAIL | FAIL | PASS | PASS | FAIL | PASS | PASS | PASS | FAIL | PASS | OK | Vpi extraction failed (slope_filter); Linearity R²=0.212 (< 0.5, poor fit) | open
2019-05-31 | D24 | O | 0 | -4 | 380 | 500 | 32.91 | -8.239 |  |  | 0.3511 | F | 0.39 | 1.557 | FAIL | FAIL | PASS | PASS | FAIL | PASS | PASS | PASS | FAIL | PASS | OK | Vpi extraction failed (slope_filter); Linearity R²=0.351 (< 0.5, poor fit) | open
2019-05-31 | D24 | O | 0 | 0 | 380 | 500 | 29.881 | -6.785 |  |  | 0.2086 | F | 0.56 | 0.775 | FAIL | FAIL | PASS | PASS | FAIL | PASS | PASS | PASS | FAIL | OK | PASS | Vpi extraction failed (slope_filter); Linearity R²=0.209 (< 0.5, poor fit) | open
2019-05-31 | D24 | O | 0 | 2 | 380 | 500 | 31.358 | -6.643 |  |  | 0.0287 | F | 0.47 | 0.78 | FAIL | FAIL | PASS | PASS | FAIL | PASS | PASS | PASS | FAIL | PASS | PASS | Vpi extraction failed (slope_filter); Linearity R²=0.029 (< 0.5, poor fit) | open
2019-05-31 | D24 | O | 2 | -3 | 380 | 500 | 31.543 | -7.891 |  |  | 0.2379 | F | 0.46 | 0.95 | FAIL | FAIL | PASS | PASS | FAIL | PASS | PASS | PASS | FAIL | PASS | PASS | Vpi extraction failed (slope_filter); Linearity R²=0.238 (< 0.5, poor fit) | open
2019-05-31 | D24 | O | 2 | -1 | 380 | 500 | 31.925 | -6.389 |  |  | 0.2371 | F | 0.44 | 0.311 | FAIL | FAIL | PASS | PASS | FAIL | PASS | PASS | PASS | FAIL | PASS | PASS | Vpi extraction failed (slope_filter); Linearity R²=0.237 (< 0.5, poor fit) | open
2019-05-31 | D24 | O | 2 | 2 | 380 | 500 | 28.69 | -7.481 |  |  | 0.0631 | F | 0.64 | 1.404 | FAIL | FAIL | PASS | PASS | FAIL | PASS | PASS | PASS | FAIL | OK | OK | Vpi extraction failed (slope_filter); Linearity R²=0.063 (< 0.5, poor fit) | open
2019-05-31 | D24 | O | 3 | 0 | 380 | 500 | 31.412 | -7.55 |  |  | 0.2172 | F | 0.47 | 0.783 | FAIL | FAIL | PASS | PASS | FAIL | PASS | PASS | PASS | FAIL | PASS | PASS | Vpi extraction failed (slope_filter); Linearity R²=0.217 (< 0.5, poor fit) | open
2019-06-03 | D23 | O | -4 | -1 | 380 | 500 | 29.083 | -8.322 | 36.18 | 1.809 | 0.9762 | B | 0.61 | 1.418 | PASS | PASS | PASS | PASS | PASS | PASS | PASS | PASS | PASS | OK | OK |  | open
2019-06-03 | D23 | O | -3 | -3 | 380 | 500 | 31.257 | -9.721 | 42.12 | 2.106 | 0.9804 | B | 0.48 | 1.299 | PASS | PASS | PASS | PASS | PASS | PASS | PASS | PASS | PASS | PASS | OK |  | open
2019-06-03 | D23 | O | -3 | 0 | 380 | 500 | 32.936 | -7.292 | 42.05 | 2.1025 | 0.9936 | A | 0.39 | 0.981 | PASS | PASS | PASS | PASS | PASS | PASS | PASS | PASS | PASS | PASS | PASS |  | open
2019-06-03 | D23 | O | -3 | 2 | 380 | 500 | 30.942 | -7.466 | 35.49 | 1.7745 | 0.9939 | A | 0.49 | 0.935 | PASS | PASS | PASS | PASS | PASS | PASS | PASS | PASS | PASS | PASS | PASS |  | open
2019-06-03 | D23 | O | -1 | -3 | 380 | 500 | 30.964 | -9.174 | 45.89 | 2.2945 | 0.9321 | C | 0.49 | 2.05 | WARN | PASS | PASS | PASS | PASS | PASS | PASS | PASS | WARN | PASS | WARN | Linearity R²=0.932 (< 0.95); MZM loss 2.05 dB (>=2.0, high) | open
2019-06-03 | D23 | O | -1 | -1 | 380 | 500 | 30.056 | -7.066 | 44.36 | 2.218 | 0.933 | C | 0.55 | 0.87 | WARN | PASS | PASS | PASS | PASS | PASS | PASS | PASS | WARN | OK | PASS | Linearity R²=0.933 (< 0.95) | open
2019-06-03 | D23 | O | -1 | 3 | 380 | 500 | 31.848 | -7.954 | 35.16 | 1.758 | 0.9906 | A | 0.44 | 1.069 | PASS | PASS | PASS | PASS | PASS | PASS | PASS | PASS | PASS | PASS | OK |  | open
2019-06-03 | D23 | O | 0 | -4 | 380 | 500 | 32.196 | -8.017 | 38.29 | 1.9145 | 0.985 | B | 0.43 | 0.983 | PASS | PASS | PASS | PASS | PASS | PASS | PASS | PASS | PASS | PASS | PASS |  | open
2019-06-03 | D23 | O | 0 | 0 | 380 | 500 | 29.911 | -6.744 | 46.64 | 2.332 | 0.9576 | B | 0.56 | 0.533 | PASS | PASS | PASS | PASS | PASS | PASS | PASS | PASS | PASS | OK | PASS |  | open
2019-06-03 | D23 | O | 0 | 2 | 380 | 500 | 32.627 | -6.911 | 40.54 | 2.027 | 0.9743 | B | 0.41 | 0.894 | PASS | PASS | PASS | PASS | PASS | PASS | PASS | PASS | PASS | PASS | PASS |  | open
2019-06-03 | D23 | O | 2 | -3 | 380 | 500 | 32.794 | -7.334 | 37.81 | 1.8905 | 0.9913 | A | 0.4 | 1.018 | PASS | PASS | PASS | PASS | PASS | PASS | PASS | PASS | PASS | PASS | OK |  | open
2019-06-03 | D23 | O | 2 | -1 | 380 | 500 | 31.937 | -6.962 | 42.12 | 2.106 | 0.9943 | A | 0.44 | 0.464 | PASS | PASS | PASS | PASS | PASS | PASS | PASS | PASS | PASS | PASS | PASS |  | open
2019-06-03 | D23 | O | 2 | 2 | 380 | 500 | 34.566 | -6.487 | 42.37 | 2.1185 | 0.9967 | A | 0.32 | 0.337 | PASS | PASS | PASS | PASS | PASS | PASS | PASS | PASS | PASS | PASS | PASS |  | open
2019-06-03 | D23 | O | 3 | 0 | 380 | 500 | 34.394 | -6.538 | 37.93 | 1.8965 | 0.9844 | B | 0.33 | 0.297 | PASS | PASS | PASS | PASS | PASS | PASS | PASS | PASS | PASS | PASS | PASS |  | open
2019-06-03 | D24 | O | -4 | -1 | 380 | 500 | 29.868 | -8.519 | 41.34 | 2.067 | 0.9791 | B | 0.56 | 1.689 | PASS | PASS | PASS | PASS | PASS | PASS | PASS | PASS | PASS | OK | OK |  | open
2019-06-03 | D24 | O | -3 | -3 | 380 | 500 | 31.996 | -9.754 | 37.35 | 1.8675 | 0.9161 | C | 0.44 | 1.475 | WARN | PASS | PASS | PASS | PASS | PASS | PASS | PASS | WARN | PASS | OK | Linearity R²=0.916 (< 0.95) | open
2019-06-03 | D24 | O | -3 | 0 | 380 | 500 | 32.033 | -7.907 | 38.19 | 1.9095 | 0.9908 | A | 0.43 | 1.493 | PASS | PASS | PASS | PASS | PASS | PASS | PASS | PASS | PASS | PASS | OK |  | open
2019-06-03 | D24 | O | -3 | 2 | 380 | 500 | 29.014 | -7.995 | 40.4 | 2.02 | 0.9459 | C | 0.62 | 1.439 | WARN | PASS | PASS | PASS | PASS | PASS | PASS | PASS | WARN | OK | OK | Linearity R²=0.946 (< 0.95) | open
2019-06-03 | D24 | O | -1 | -3 | 380 | 500 | 31.671 | -8.967 | 39.5 | 1.975 | 0.979 | B | 0.45 | 0.904 | PASS | PASS | PASS | PASS | PASS | PASS | PASS | PASS | PASS | PASS | PASS |  | open
2019-06-03 | D24 | O | -1 | -1 | 380 | 500 | 31.376 | -6.944 | 44.23 | 2.2115 | 0.8788 | D | 0.47 | 0.963 | WARN | PASS | PASS | PASS | PASS | PASS | PASS | PASS | CAUTION | PASS | PASS | Linearity R²=0.879 (< 0.9, marginal) | open
2019-06-03 | D24 | O | -1 | 3 | 380 | 500 | 32.741 | -8.506 | 38.16 | 1.908 | 0.9584 | B | 0.4 | 1.166 | PASS | PASS | PASS | PASS | PASS | PASS | PASS | PASS | PASS | PASS | OK |  | open
2019-06-03 | D24 | O | 0 | -4 | 380 | 500 | 33.284 | -8.225 | 42.95 | 2.1475 | 0.9652 | B | 0.38 | 1.417 | PASS | PASS | PASS | PASS | PASS | PASS | PASS | PASS | PASS | PASS | OK |  | open
2019-06-03 | D24 | O | 0 | 0 | 380 | 500 | 30.201 | -6.855 | 43.37 | 2.1685 | 0.976 | B | 0.54 | 0.852 | PASS | PASS | PASS | PASS | PASS | PASS | PASS | PASS | PASS | OK | PASS |  | open
2019-06-03 | D24 | O | 0 | 2 | 380 | 500 | 32.125 | -6.539 | 41.84 | 2.092 | 0.8615 | D | 0.43 | 0.601 | WARN | PASS | PASS | PASS | PASS | PASS | PASS | PASS | CAUTION | PASS | PASS | Linearity R²=0.862 (< 0.9, marginal) | open
2019-06-03 | D24 | O | 2 | -3 | 380 | 500 | 31.565 | -7.892 | 40.19 | 2.0095 | 0.9857 | B | 0.46 | 0.976 | PASS | PASS | PASS | PASS | PASS | PASS | PASS | PASS | PASS | PASS | PASS |  | open
2019-06-03 | D24 | O | 2 | -1 | 380 | 500 | 33.118 | -6.458 | 45.97 | 2.2985 | 0.9964 | A | 0.38 | 0.57 | PASS | PASS | PASS | PASS | PASS | PASS | PASS | PASS | PASS | PASS | PASS |  | open
2019-06-03 | D24 | O | 2 | 2 | 380 | 500 | 28.821 | -7.31 | 43.91 | 2.1955 | 0.9869 | B | 0.63 | 1.07 | PASS | PASS | PASS | PASS | PASS | PASS | PASS | PASS | PASS | OK | OK |  | open
2019-06-03 | D24 | O | 3 | 0 | 380 | 500 | 31.525 | -7.498 | 40.04 | 2.002 | 0.9878 | B | 0.46 | 0.6 | PASS | PASS | PASS | PASS | PASS | PASS | PASS | PASS | PASS | PASS | PASS |  | open
2019-07-12 | D08 | C | -4 | -1 | 450 | 500 | 36.843 | -9.738 | 32.32 | 1.616 | 0.9915 | A | 0.25 | 0.503 | PASS | PASS | PASS | PASS | PASS | PASS | PASS | PASS | PASS | PASS | PASS |  | open
2019-07-12 | D08 | C | -3 | -3 | 450 | 500 | 37.06 | -9.853 | 32.69 | 1.6345 | 0.9924 | A | 0.24 | 0.725 | PASS | PASS | PASS | PASS | PASS | PASS | PASS | PASS | PASS | PASS | PASS |  | open
2019-07-12 | D08 | C | -3 | 0 | 450 | 500 | 36.589 | -10.323 | 34.18 | 1.709 | 0.9784 | B | 0.26 | 0.078 | PASS | PASS | PASS | PASS | PASS | PASS | PASS | PASS | PASS | PASS | PASS |  | open
2019-07-12 | D08 | C | -3 | 2 | 450 | 500 | 37.113 | -12.083 | 31.92 | 1.596 | 0.9792 | B | 0.24 | 0.089 | PASS | PASS | PASS | PASS | PASS | PASS | PASS | PASS | PASS | PASS | PASS |  | open
2019-07-12 | D08 | C | -1 | -3 | 450 | 500 | 35.932 | -10.292 | 32.08 | 1.604 | 0.9811 | B | 0.28 | 0.271 | PASS | PASS | PASS | PASS | PASS | PASS | PASS | PASS | PASS | PASS | PASS |  | open
2019-07-12 | D08 | C | -1 | -1 | 450 | 500 | 35.448 | -9.162 | 37.23 | 1.8615 | 0.9851 | B | 0.29 | 0.331 | PASS | PASS | PASS | PASS | PASS | PASS | PASS | PASS | PASS | PASS | PASS |  | open
2019-07-12 | D08 | C | -1 | 3 | 450 | 500 | 37.911 | -10.763 | 34.98 | 1.749 | 0.9901 | A | 0.22 | 0.513 | PASS | PASS | PASS | PASS | PASS | PASS | PASS | PASS | PASS | PASS | PASS |  | open
2019-07-12 | D08 | C | 0 | -4 | 450 | 500 | 39.026 | -12.481 | 36.13 | 1.8065 | 0.995 | A | 0.19 | 0.614 | PASS | PASS | PASS | PASS | PASS | PASS | PASS | PASS | PASS | PASS | PASS |  | open
2019-07-12 | D08 | C | 0 | 0 | 450 | 500 | 37.349 | -9.8 | 33.14 | 1.657 | 0.9987 | A | 0.24 | -0.048 | PASS | PASS | PASS | PASS | PASS | PASS | PASS | PASS | PASS | PASS | PASS |  | open
2019-07-12 | D08 | C | 0 | 2 | 450 | 500 | 36.498 | -9.744 | 34.82 | 1.741 | 0.9866 | B | 0.26 | 0.331 | PASS | PASS | PASS | PASS | PASS | PASS | PASS | PASS | PASS | PASS | PASS |  | open
2019-07-12 | D08 | C | 2 | -3 | 450 | 500 | 38.493 | -11.849 | 35.05 | 1.7525 | 0.9796 | B | 0.21 | 0.053 | PASS | PASS | PASS | PASS | PASS | PASS | PASS | PASS | PASS | PASS | PASS |  | open
2019-07-12 | D08 | C | 2 | -1 | 450 | 500 | 39.186 | -9.867 | 33.45 | 1.6725 | 0.9955 | A | 0.19 | -0.092 | PASS | PASS | PASS | PASS | PASS | PASS | PASS | PASS | PASS | PASS | PASS |  | open
2019-07-12 | D08 | C | 2 | 2 | 450 | 500 | 36.272 | -11.982 | 34.25 | 1.7125 | 0.9926 | A | 0.27 | 0.117 | PASS | PASS | PASS | PASS | PASS | PASS | PASS | PASS | PASS | PASS | PASS |  | open
2019-07-12 | D08 | C | 3 | 0 | 450 | 500 | 37.102 | -10.264 | 34.38 | 1.719 | 0.974 | B | 0.24 | 0.085 | PASS | PASS | PASS | PASS | PASS | PASS | PASS | PASS | PASS | PASS | PASS |  | open
2019-07-15 | D07 | C | -4 | -1 | 450 | 500 | 34.371 | -10.923 | 32.63 | 1.6315 | 0.9685 | B | 0.33 | 0.739 | WARN | PASS | PASS | PASS | PASS | PASS | PASS | WARN | PASS | PASS | PASS | Vpi_V Robust Z = -3.82 (¦z¦>3) | open
2019-07-15 | D07 | C | -3 | -3 | 450 | 500 | 39.212 | -9.741 | 35.35 | 1.7675 | 0.983 | B | 0.19 | 0.826 | PASS | PASS | PASS | PASS | PASS | PASS | PASS | PASS | PASS | PASS | PASS |  | open
2019-07-15 | D07 | C | -3 | 0 | 450 | 500 | 38.696 | -9.875 | 36.11 | 1.8055 | 0.9828 | B | 0.2 | 0.641 | PASS | PASS | PASS | PASS | PASS | PASS | PASS | PASS | PASS | PASS | PASS |  | open
2019-07-15 | D07 | C | -3 | 2 | 450 | 500 | 36.72 | -12.361 | 34.56 | 1.728 | 0.9785 | B | 0.25 | 0.832 | PASS | PASS | PASS | PASS | PASS | PASS | PASS | PASS | PASS | PASS | PASS |  | open
2019-07-15 | D07 | C | -1 | -3 | 450 | 500 | 38.416 | -9.987 | 34.91 | 1.7455 | 0.9965 | A | 0.21 | 0.749 | PASS | PASS | PASS | PASS | PASS | PASS | PASS | PASS | PASS | PASS | PASS |  | open
2019-07-15 | D07 | C | -1 | -1 | 450 | 500 | 36.597 | -10.028 | 34.86 | 1.743 | 0.9954 | A | 0.26 | 0.217 | PASS | PASS | PASS | PASS | PASS | PASS | PASS | PASS | PASS | PASS | PASS |  | open
2019-07-15 | D07 | C | -1 | 3 | 450 | 500 | 36.881 | -10.702 | 31.31 | 1.5655 | 0.9816 | B | 0.25 | 0.687 | WARN | PASS | PASS | PASS | PASS | PASS | PASS | WARN | PASS | PASS | PASS | Vpi_V Robust Z = -6.08 (¦z¦>3) | open
2019-07-15 | D07 | C | 0 | -4 | 450 | 500 | 38.014 | -11.385 | 34.44 | 1.722 | 0.9818 | B | 0.22 | 0.338 | PASS | PASS | PASS | PASS | PASS | PASS | PASS | PASS | PASS | PASS | PASS |  | open
2019-07-15 | D07 | C | 0 | 0 | 450 | 500 | 37.603 | -10.471 | 35.47 | 1.7735 | 0.9756 | B | 0.23 | 0.245 | PASS | PASS | PASS | PASS | PASS | PASS | PASS | PASS | PASS | PASS | PASS |  | open
2019-07-15 | D07 | C | 0 | 2 | 450 | 500 | 36.939 | -9.158 | 34.99 | 1.7495 | 0.9651 | B | 0.25 | 0.34 | PASS | PASS | PASS | PASS | PASS | PASS | PASS | PASS | PASS | PASS | PASS |  | open
2019-07-15 | D07 | C | 2 | -3 | 450 | 500 | 40.336 | -10.869 | 35.07 | 1.7535 | 0.9772 | B | 0.17 | 0.079 | PASS | PASS | PASS | PASS | PASS | PASS | PASS | PASS | PASS | PASS | PASS |  | open
2019-07-15 | D07 | C | 2 | -1 | 450 | 500 | 37.159 | -9.427 | 29.68 | 1.484 | 0.9777 | B | 0.24 | 0.212 | WARN | PASS | PASS | PASS | PASS | PASS | PASS | WARN | PASS | PASS | PASS | Vpi_V Robust Z = -8.86 (¦z¦>3) | open
2019-07-15 | D07 | C | 2 | 2 | 450 | 500 | 37.279 | -10.442 | 34.88 | 1.744 | 0.9948 | A | 0.24 | -0.038 | PASS | PASS | PASS | PASS | PASS | PASS | PASS | PASS | PASS | PASS | PASS |  | open
2019-07-15 | D07 | C | 3 | 0 | 450 | 500 | 36.389 | -9.808 | 34.51 | 1.7255 | 0.9721 | B | 0.26 | 0.269 | PASS | PASS | PASS | PASS | PASS | PASS | PASS | PASS | PASS | PASS | PASS |  | open