## data_by_date
Date | Wafer | Band | Row | Col | Width_nm | ER_dB | IL_dB | Vpi_V | reason_ER_dB | out_of_bound_ER_dB | reason_IL_dB | out_of_bound_IL_dB | reason_Vpi_V | out_of_bound_Vpi_V | is_problematic
2019-05-26 | D08 | O | -4 | -1 | 380 | 29.897 | -8.174 | 26.78 |  | FALSE |  | FALSE |  | FALSE | FALSE
2019-05-26 | D08 | O | -3 | -3 | 380 | 30.202 | -9.367 | 29.32 |  | FALSE |  | FALSE |  | FALSE | FALSE
2019-05-26 | D08 | O | -3 | 0 | 380 | 31.749 | -8.149 | 29.5 |  | FALSE |  | FALSE |  | FALSE | FALSE
2019-05-26 | D08 | O | -3 | 2 | 380 | 32.285 | -8.518 | 26.46 |  | FALSE |  | FALSE |  | FALSE | FALSE
2019-05-26 | D08 | O | -1 | -3 | 380 | 32.17 | -7.512 | 28.49 |  | FALSE |  | FALSE |  | FALSE | FALSE
2019-05-26 | D08 | O | -1 | -1 | 380 | 30.274 | -6.595 | 30.46 |  | FALSE |  | FALSE |  | FALSE | FALSE
2019-05-26 | D08 | O | -1 | 3 | 380 | 32.435 | -8.897 | 26.34 |  | FALSE |  | FALSE |  | FALSE | FALSE
2019-05-26 | D08 | O | 0 | -4 | 380 | 32.383 | -8.239 | 27.28 |  | FALSE |  | FALSE |  | FALSE | FALSE
2019-05-26 | D08 | O | 0 | 0 | 380 | 31.172 | -6.248 | 30.36 |  | FALSE |  | FALSE |  | FALSE | FALSE
2019-05-26 | D08 | O | 0 | 2 | 380 | 30.347 | -6.932 | 27.58 |  | FALSE |  | FALSE |  | FALSE | FALSE
2019-05-26 | D08 | O | 2 | -3 | 380 | 32.134 | -7.603 | 28.1 |  | FALSE |  | FALSE |  | FALSE | FALSE
2019-05-26 | D08 | O | 2 | -1 | 380 | 32.724 | -6.275 | 27.81 |  | FALSE |  | FALSE |  | FALSE | FALSE
2019-05-26 | D08 | O | 2 | 2 | 380 | 33.164 | -6.498 | 27.6 |  | FALSE |  | FALSE |  | FALSE | FALSE
2019-05-26 | D08 | O | 3 | 0 | 380 | 31.483 | -6.572 | 28.74 |  | FALSE |  | FALSE |  | FALSE | FALSE
2019-05-31 | D23 | O | -4 | -1 | 380 | 27.875 | -8.499 | 1555.52 |  | FALSE |  | FALSE | over: 1555.52 > 60.0 | TRUE | TRUE
2019-05-31 | D23 | O | -3 | -3 | 380 | 30.779 | -9.741 | 2122.6 |  | FALSE |  | FALSE | over: 2122.60 > 60.0 | TRUE | TRUE
2019-05-31 | D23 | O | -3 | 0 | 380 | 33.244 | -7.332 | 78633.94 |  | FALSE |  | FALSE | over: 78633.94 > 60.0 | TRUE | TRUE
2019-05-31 | D23 | O | -3 | 2 | 380 | 30.773 | -7.382 | 8247.89 |  | FALSE |  | FALSE | over: 8247.89 > 60.0 | TRUE | TRUE
2019-05-31 | D23 | O | -1 | -3 | 380 | 31.699 | -9.219 | 31978.97 |  | FALSE |  | FALSE | over: 31978.97 > 60.0 | TRUE | TRUE
2019-05-31 | D23 | O | -1 | -1 | 380 | 30.992 | -7.065 | 4293.41 |  | FALSE |  | FALSE | over: 4293.41 > 60.0 | TRUE | TRUE
2019-05-31 | D23 | O | -1 | 3 | 380 | 32.503 | -8.1 | 1062.17 |  | FALSE |  | FALSE | over: 1062.17 > 60.0 | TRUE | TRUE
2019-05-31 | D23 | O | 0 | -4 | 380 | 31.825 | -8.028 | 3053.87 |  | FALSE |  | FALSE | over: 3053.87 > 60.0 | TRUE | TRUE
2019-05-31 | D23 | O | 0 | 0 | 380 | 29.592 | -6.775 | 23325.19 |  | FALSE |  | FALSE | over: 23325.19 > 60.0 | TRUE | TRUE
2019-05-31 | D23 | O | 0 | 2 | 380 | 32.478 | -6.919 | 4083.92 |  | FALSE |  | FALSE | over: 4083.92 > 60.0 | TRUE | TRUE
2019-05-31 | D23 | O | 2 | -3 | 380 | 33.422 | -7.398 | 3649.45 |  | FALSE |  | FALSE | over: 3649.45 > 60.0 | TRUE | TRUE
2019-05-31 | D23 | O | 2 | -1 | 380 | 31.506 | -6.857 | 2157.59 |  | FALSE |  | FALSE | over: 2157.59 > 60.0 | TRUE | TRUE
2019-05-31 | D23 | O | 2 | 2 | 380 | 33.974 | -6.436 | 64881.05 |  | FALSE |  | FALSE | over: 64881.05 > 60.0 | TRUE | TRUE
2019-05-31 | D23 | O | 3 | 0 | 380 | 34.457 | -6.541 | 3778.3 |  | FALSE |  | FALSE | over: 3778.30 > 60.0 | TRUE | TRUE
2019-05-31 | D24 | O | -4 | -1 | 380 | 29.102 | -8.821 | 5340.69 |  | FALSE |  | FALSE | over: 5340.69 > 60.0 | TRUE | TRUE
2019-05-31 | D24 | O | -3 | -3 | 380 | 32.241 | -9.843 | 17795.66 |  | FALSE |  | FALSE | over: 17795.66 > 60.0 | TRUE | TRUE
2019-05-31 | D24 | O | -3 | 0 | 380 | 31.9 | -8.044 | 18100.32 |  | FALSE |  | FALSE | over: 18100.32 > 60.0 | TRUE | TRUE
2019-05-31 | D24 | O | -3 | 2 | 380 | 29.778 | -8.036 | 3659.56 |  | FALSE |  | FALSE | over: 3659.56 > 60.0 | TRUE | TRUE
2019-05-31 | D24 | O | -1 | -3 | 380 | 30.524 | -8.673 | 8031.53 |  | FALSE |  | FALSE | over: 8031.53 > 60.0 | TRUE | TRUE
2019-05-31 | D24 | O | -1 | -1 | 380 | 29.688 | -6.785 | 16295.7 |  | FALSE |  | FALSE | over: 16295.70 > 60.0 | TRUE | TRUE
2019-05-31 | D24 | O | -1 | 3 | 380 | 32.253 | -8.525 | 2781.36 |  | FALSE |  | FALSE | over: 2781.36 > 60.0 | TRUE | TRUE
2019-05-31 | D24 | O | 0 | -4 | 380 | 32.91 | -8.239 | 2688.22 |  | FALSE |  | FALSE | over: 2688.22 > 60.0 | TRUE | TRUE
2019-05-31 | D24 | O | 0 | 0 | 380 | 29.881 | -6.785 | 8688.93 |  | FALSE |  | FALSE | over: 8688.93 > 60.0 | TRUE | TRUE
2019-05-31 | D24 | O | 0 | 2 | 380 | 31.358 | -6.643 | 46254.71 |  | FALSE |  | FALSE | over: 46254.71 > 60.0 | TRUE | TRUE
2019-05-31 | D24 | O | 2 | -3 | 380 | 31.543 | -7.891 | 1429.78 |  | FALSE |  | FALSE | over: 1429.78 > 60.0 | TRUE | TRUE
2019-05-31 | D24 | O | 2 | -1 | 380 | 31.925 | -6.389 | 5666.98 |  | FALSE |  | FALSE | over: 5666.98 > 60.0 | TRUE | TRUE
2019-05-31 | D24 | O | 2 | 2 | 380 | 28.69 | -7.481 | 5615.99 |  | FALSE |  | FALSE | over: 5615.99 > 60.0 | TRUE | TRUE
2019-05-31 | D24 | O | 3 | 0 | 380 | 31.412 | -7.55 | 7012.52 |  | FALSE |  | FALSE | over: 7012.52 > 60.0 | TRUE | TRUE
2019-06-03 | D23 | O | -4 | -1 | 380 | 29.083 | -8.322 | 36.18 |  | FALSE |  | FALSE |  | FALSE | FALSE
2019-06-03 | D23 | O | -3 | -3 | 380 | 31.257 | -9.721 | 42.12 |  | FALSE |  | FALSE |  | FALSE | FALSE
2019-06-03 | D23 | O | -3 | 0 | 380 | 32.936 | -7.292 | 42.05 |  | FALSE |  | FALSE |  | FALSE | FALSE
2019-06-03 | D23 | O | -3 | 2 | 380 | 30.942 | -7.466 | 35.49 |  | FALSE |  | FALSE |  | FALSE | FALSE
2019-06-03 | D23 | O | -1 | -3 | 380 | 30.964 | -9.174 | 45.89 |  | FALSE |  | FALSE |  | FALSE | FALSE
2019-06-03 | D23 | O | -1 | -1 | 380 | 30.056 | -7.066 | 44.36 |  | FALSE |  | FALSE |  | FALSE | FALSE
2019-06-03 | D23 | O | -1 | 3 | 380 | 31.848 | -7.954 | 35.16 |  | FALSE |  | FALSE |  | FALSE | FALSE
2019-06-03 | D23 | O | 0 | -4 | 380 | 32.196 | -8.017 | 38.29 |  | FALSE |  | FALSE |  | FALSE | FALSE
2019-06-03 | D23 | O | 0 | 0 | 380 | 29.911 | -6.744 | 46.64 |  | FALSE |  | FALSE |  | FALSE | FALSE
2019-06-03 | D23 | O | 0 | 2 | 380 | 32.627 | -6.911 | 40.54 |  | FALSE |  | FALSE |  | FALSE | FALSE
2019-06-03 | D23 | O | 2 | -3 | 380 | 32.794 | -7.334 | 37.81 |  | FALSE |  | FALSE |  | FALSE | FALSE
2019-06-03 | D23 | O | 2 | -1 | 380 | 31.937 | -6.962 | 42.12 |  | FALSE |  | FALSE |  | FALSE | FALSE
2019-06-03 | D23 | O | 2 | 2 | 380 | 34.566 | -6.487 | 42.37 |  | FALSE |  | FALSE |  | FALSE | FALSE
2019-06-03 | D23 | O | 3 | 0 | 380 | 34.394 | -6.538 | 37.93 |  | FALSE |  | FALSE |  | FALSE | FALSE
2019-06-03 | D24 | O | -4 | -1 | 380 | 29.868 | -8.519 | 41.34 |  | FALSE |  | FALSE |  | FALSE | FALSE
2019-06-03 | D24 | O | -3 | -3 | 380 | 31.996 | -9.754 | 37.35 |  | FALSE |  | FALSE |  | FALSE | FALSE
2019-06-03 | D24 | O | -3 | 0 | 380 | 32.033 | -7.907 | 38.19 |  | FALSE |  | FALSE |  | FALSE | FALSE
2019-06-03 | D24 | O | -3 | 2 | 380 | 29.014 | -7.995 | 40.4 |  | FALSE |  | FALSE |  | FALSE | FALSE
2019-06-03 | D24 | O | -1 | -3 | 380 | 31.671 | -8.967 | 39.5 |  | FALSE |  | FALSE |  | FALSE | FALSE
2019-06-03 | D24 | O | -1 | -1 | 380 | 31.376 | -6.944 | 44.23 |  | FALSE |  | FALSE |  | FALSE | FALSE
2019-06-03 | D24 | O | -1 | 3 | 380 | 32.741 | -8.506 | 38.16 |  | FALSE |  | FALSE |  | FALSE | FALSE
2019-06-03 | D24 | O | 0 | -4 | 380 | 33.284 | -8.225 | 42.95 |  | FALSE |  | FALSE |  | FALSE | FALSE
2019-06-03 | D24 | O | 0 | 0 | 380 | 30.201 | -6.855 | 43.37 |  | FALSE |  | FALSE |  | FALSE | FALSE
2019-06-03 | D24 | O | 0 | 2 | 380 | 32.125 | -6.539 | 41.84 |  | FALSE |  | FALSE |  | FALSE | FALSE
2019-06-03 | D24 | O | 2 | -3 | 380 | 31.565 | -7.892 | 40.19 |  | FALSE |  | FALSE |  | FALSE | FALSE
2019-06-03 | D24 | O | 2 | -1 | 380 | 33.118 | -6.458 | 45.97 |  | FALSE |  | FALSE |  | FALSE | FALSE
2019-06-03 | D24 | O | 2 | 2 | 380 | 28.821 | -7.31 | 43.91 |  | FALSE |  | FALSE |  | FALSE | FALSE
2019-06-03 | D24 | O | 3 | 0 | 380 | 31.525 | -7.498 | 40.04 |  | FALSE |  | FALSE |  | FALSE | FALSE
2019-07-12 | D08 | C | -4 | -1 | 450 | 36.843 | -9.738 | 32.32 | over: 36.84 > 35.0 | TRUE |  | FALSE |  | FALSE | TRUE
2019-07-12 | D08 | C | -3 | -3 | 450 | 37.06 | -9.853 | 32.69 | over: 37.06 > 35.0 | TRUE |  | FALSE |  | FALSE | TRUE
2019-07-12 | D08 | C | -3 | 0 | 450 | 36.589 | -10.323 | 34.18 | over: 36.59 > 35.0 | TRUE |  | FALSE |  | FALSE | TRUE
2019-07-12 | D08 | C | -3 | 2 | 450 | 36.687 | -12.083 | 31.92 | over: 36.69 > 35.0 | TRUE |  | FALSE |  | FALSE | TRUE
2019-07-12 | D08 | C | -1 | -3 | 450 | 35.932 | -10.292 | 32.08 | over: 35.93 > 35.0 | TRUE |  | FALSE |  | FALSE | TRUE
2019-07-12 | D08 | C | -1 | -1 | 450 | 35.448 | -9.162 | 37.23 | over: 35.45 > 35.0 | TRUE |  | FALSE |  | FALSE | TRUE
2019-07-12 | D08 | C | -1 | 3 | 450 | 37.013 | -10.763 | 34.98 | over: 37.01 > 35.0 | TRUE |  | FALSE |  | FALSE | TRUE
2019-07-12 | D08 | C | 0 | -4 | 450 | 39.026 | -12.481 | 36.13 | over: 39.03 > 35.0 | TRUE |  | FALSE |  | FALSE | TRUE
2019-07-12 | D08 | C | 0 | 0 | 450 | 37.349 | -9.8 | 33.14 | over: 37.35 > 35.0 | TRUE |  | FALSE |  | FALSE | TRUE
2019-07-12 | D08 | C | 0 | 2 | 450 | 36.498 | -9.744 | 34.82 | over: 36.50 > 35.0 | TRUE |  | FALSE |  | FALSE | TRUE
2019-07-12 | D08 | C | 2 | -3 | 450 | 38.493 | -11.849 | 35.05 | over: 38.49 > 35.0 | TRUE |  | FALSE |  | FALSE | TRUE
2019-07-12 | D08 | C | 2 | -1 | 450 | 36.384 | -9.867 | 33.45 | over: 36.38 > 35.0 | TRUE |  | FALSE |  | FALSE | TRUE
2019-07-12 | D08 | C | 2 | 2 | 450 | 36.088 | -11.982 | 34.25 | over: 36.09 > 35.0 | TRUE |  | FALSE |  | FALSE | TRUE
2019-07-12 | D08 | C | 3 | 0 | 450 | 37.102 | -10.264 | 34.38 | over: 37.10 > 35.0 | TRUE |  | FALSE |  | FALSE | TRUE
2019-07-15 | D07 | C | -4 | -1 | 450 | 34.371 | -10.923 | 32.63 |  | FALSE |  | FALSE |  | FALSE | FALSE
2019-07-15 | D07 | C | -3 | -3 | 450 | 39.212 | -9.741 | 35.35 | over: 39.21 > 35.0 | TRUE |  | FALSE |  | FALSE | TRUE
2019-07-15 | D07 | C | -3 | 0 | 450 | 32.319 | -9.875 | 36.11 |  | FALSE |  | FALSE |  | FALSE | FALSE
2019-07-15 | D07 | C | -3 | 2 | 450 | 36.622 | -12.361 | 34.56 | over: 36.62 > 35.0 | TRUE |  | FALSE |  | FALSE | TRUE
2019-07-15 | D07 | C | -1 | -3 | 450 | 38.416 | -9.987 | 34.91 | over: 38.42 > 35.0 | TRUE |  | FALSE |  | FALSE | TRUE
2019-07-15 | D07 | C | -1 | -1 | 450 | 36.058 | -10.028 | 34.86 | over: 36.06 > 35.0 | TRUE |  | FALSE |  | FALSE | TRUE
2019-07-15 | D07 | C | -1 | 3 | 450 | 36.881 | -10.702 | 31.31 | over: 36.88 > 35.0 | TRUE |  | FALSE |  | FALSE | TRUE
2019-07-15 | D07 | C | 0 | -4 | 450 | 37.846 | -11.385 | 34.44 | over: 37.85 > 35.0 | TRUE |  | FALSE |  | FALSE | TRUE
2019-07-15 | D07 | C | 0 | 0 | 450 | 37.461 | -10.471 | 35.47 | over: 37.46 > 35.0 | TRUE |  | FALSE |  | FALSE | TRUE
2019-07-15 | D07 | C | 0 | 2 | 450 | 36.939 | -9.158 | 34.99 | over: 36.94 > 35.0 | TRUE |  | FALSE |  | FALSE | TRUE
2019-07-15 | D07 | C | 2 | -3 | 450 | 40.336 | -10.869 | 35.07 | over: 40.34 > 35.0 | TRUE |  | FALSE |  | FALSE | TRUE
2019-07-15 | D07 | C | 2 | -1 | 450 | 37.159 | -9.427 | 29.68 | over: 37.16 > 35.0 | TRUE |  | FALSE |  | FALSE | TRUE
2019-07-15 | D07 | C | 2 | 2 | 450 | 36.866 | -10.442 | 34.88 | over: 36.87 > 35.0 | TRUE |  | FALSE |  | FALSE | TRUE
2019-07-15 | D07 | C | 3 | 0 | 450 | 36.389 | -9.808 | 34.51 | over: 36.39 > 35.0 | TRUE |  | FALSE |  | FALSE | TRUE