## evaluation
Date | Wafer | Band | Row | Col | Width_nm | Length_um | ER_dB | IL_dB | Vpi_V | Vpi_L_V_cm | R2_dlam_vs_V | quality_grade | imbalance_dB | mzm_loss_dB | overall | vpi_extraction | er_phys | il_phys | vpi_phys | er_z | il_z | vpi_z | linearity | imbalance | loss | notes | figures | combined
2019-07-15 | D07 | C | -4 | -1 | 450 | 500 | 34.371 | -10.923 | 32.63 | 1.6315 | 0.9685 | B | 0.33 | 0.739 | WARN | PASS | PASS | PASS | PASS | PASS | PASS | WARN | PASS | PASS | PASS | Vpi_V Robust Z = -3.82 (¦z¦>3) | open | view
2019-07-15 | D07 | C | -3 | -3 | 450 | 500 | 39.212 | -9.741 | 35.35 | 1.7675 | 0.983 | B | 0.19 | 0.826 | PASS | PASS | PASS | PASS | PASS | PASS | PASS | PASS | PASS | PASS | PASS |  | open | view
2019-07-15 | D07 | C | -3 | 0 | 450 | 500 | 38.696 | -9.875 | 36.11 | 1.8055 | 0.9828 | B | 0.2 | 0.641 | PASS | PASS | PASS | PASS | PASS | PASS | PASS | PASS | PASS | PASS | PASS |  | open | view
2019-07-15 | D07 | C | -3 | 2 | 450 | 500 | 36.72 | -12.361 | 34.56 | 1.728 | 0.9785 | B | 0.25 | 0.832 | PASS | PASS | PASS | PASS | PASS | PASS | PASS | PASS | PASS | PASS | PASS |  | open | view
2019-07-15 | D07 | C | -1 | -3 | 450 | 500 | 38.416 | -9.987 | 34.91 | 1.7455 | 0.9965 | A | 0.21 | 0.749 | PASS | PASS | PASS | PASS | PASS | PASS | PASS | PASS | PASS | PASS | PASS |  | open | view
2019-07-15 | D07 | C | -1 | -1 | 450 | 500 | 36.597 | -10.028 | 34.86 | 1.743 | 0.9954 | A | 0.26 | 0.217 | PASS | PASS | PASS | PASS | PASS | PASS | PASS | PASS | PASS | PASS | PASS |  | open | view
2019-07-15 | D07 | C | -1 | 3 | 450 | 500 | 36.881 | -10.702 | 31.31 | 1.5655 | 0.9816 | B | 0.25 | 0.687 | WARN | PASS | PASS | PASS | PASS | PASS | PASS | WARN | PASS | PASS | PASS | Vpi_V Robust Z = -6.08 (¦z¦>3) | open | view
2019-07-15 | D07 | C | 0 | -4 | 450 | 500 | 38.014 | -11.385 | 34.44 | 1.722 | 0.9818 | B | 0.22 | 0.338 | PASS | PASS | PASS | PASS | PASS | PASS | PASS | PASS | PASS | PASS | PASS |  | open | view
2019-07-15 | D07 | C | 0 | 0 | 450 | 500 | 37.603 | -10.471 | 35.47 | 1.7735 | 0.9756 | B | 0.23 | 0.245 | PASS | PASS | PASS | PASS | PASS | PASS | PASS | PASS | PASS | PASS | PASS |  | open | view
2019-07-15 | D07 | C | 0 | 2 | 450 | 500 | 36.939 | -9.158 | 34.99 | 1.7495 | 0.9651 | B | 0.25 | 0.34 | PASS | PASS | PASS | PASS | PASS | PASS | PASS | PASS | PASS | PASS | PASS |  | open | view
2019-07-15 | D07 | C | 2 | -3 | 450 | 500 | 40.336 | -10.869 | 35.07 | 1.7535 | 0.9772 | B | 0.17 | 0.079 | PASS | PASS | PASS | PASS | PASS | PASS | PASS | PASS | PASS | PASS | PASS |  | open | view
2019-07-15 | D07 | C | 2 | -1 | 450 | 500 | 37.159 | -9.427 | 29.68 | 1.484 | 0.9777 | B | 0.24 | 0.212 | WARN | PASS | PASS | PASS | PASS | PASS | PASS | WARN | PASS | PASS | PASS | Vpi_V Robust Z = -8.86 (¦z¦>3) | open | view
2019-07-15 | D07 | C | 2 | 2 | 450 | 500 | 37.279 | -10.442 | 34.88 | 1.744 | 0.9948 | A | 0.24 | -0.038 | PASS | PASS | PASS | PASS | PASS | PASS | PASS | PASS | PASS | PASS | PASS |  | open | view
2019-07-15 | D07 | C | 3 | 0 | 450 | 500 | 36.389 | -9.808 | 34.51 | 1.7255 | 0.9721 | B | 0.26 | 0.269 | PASS | PASS | PASS | PASS | PASS | PASS | PASS | PASS | PASS | PASS | PASS |  | open | view