## evaluation
Date | Wafer | Band | Row | Col | Width_nm | Length_um | ER_dB | IL_dB | Vpi_V | Vpi_L_V_cm | R2_dlam_vs_V | quality_grade | imbalance_dB | mzm_loss_dB | overall | vpi_extraction | er_phys | il_phys | vpi_phys | er_z | il_z | vpi_z | linearity | imbalance | loss | notes | figures | combined
2019-05-31 | D23 | O | -4 | -1 | 380 | 500 | 27.875 | -8.499 |  |  | 0.3499 | F | 0.7 | 1.654 | FAIL | FAIL | PASS | PASS | FAIL | PASS | PASS | PASS | FAIL | OK | OK | Vpi extraction failed (slope_filter); Linearity R²=0.350 (< 0.5, poor fit) | open | view
2019-05-31 | D23 | O | -3 | -3 | 380 | 500 | 30.779 | -9.741 |  |  | 0.3169 | F | 0.5 | 1.661 | FAIL | FAIL | PASS | PASS | FAIL | PASS | PASS | PASS | FAIL | OK | OK | Vpi extraction failed (slope_filter); Linearity R²=0.317 (< 0.5, poor fit) | open | view
2019-05-31 | D23 | O | -3 | 0 | 380 | 500 | 33.244 | -7.332 |  |  | 0.0377 | F | 0.38 | 1.284 | FAIL | FAIL | PASS | PASS | FAIL | PASS | PASS | PASS | FAIL | PASS | OK | Vpi extraction failed (slope_filter); Linearity R²=0.038 (< 0.5, poor fit) | open | view
2019-05-31 | D23 | O | -3 | 2 | 380 | 500 | 30.773 | -7.382 |  |  | 0.4262 | F | 0.5 | 0.954 | FAIL | FAIL | PASS | PASS | FAIL | PASS | PASS | PASS | FAIL | OK | PASS | Vpi extraction failed (slope_filter); Linearity R²=0.426 (< 0.5, poor fit) | open | view
2019-05-31 | D23 | O | -1 | -3 | 380 | 500 | 31.699 | -9.219 |  |  | 0.2821 | F | 0.45 | 1.614 | FAIL | FAIL | PASS | PASS | FAIL | PASS | PASS | PASS | FAIL | PASS | OK | Vpi extraction failed (slope_filter); Linearity R²=0.282 (< 0.5, poor fit) | open | view
2019-05-31 | D23 | O | -1 | -1 | 380 | 500 | 30.992 | -7.065 |  |  | 0.3142 | F | 0.49 | 0.522 | FAIL | FAIL | PASS | PASS | FAIL | PASS | PASS | PASS | FAIL | PASS | PASS | Vpi extraction failed (slope_filter); Linearity R²=0.314 (< 0.5, poor fit) | open | view
2019-05-31 | D23 | O | -1 | 3 | 380 | 500 | 32.503 | -8.1 |  |  | 0.3706 | F | 0.41 | 1.229 | FAIL | FAIL | PASS | PASS | FAIL | PASS | PASS | PASS | FAIL | PASS | OK | Vpi extraction failed (slope_filter); Linearity R²=0.371 (< 0.5, poor fit) | open | view
2019-05-31 | D23 | O | 0 | -4 | 380 | 500 | 31.825 | -8.028 |  |  | 0.4622 | F | 0.45 | 1 | FAIL | FAIL | PASS | PASS | FAIL | PASS | PASS | PASS | FAIL | PASS | OK | Vpi extraction failed (slope_filter); Linearity R²=0.462 (< 0.5, poor fit) | open | view
2019-05-31 | D23 | O | 0 | 0 | 380 | 500 | 29.592 | -6.775 |  |  | 0.0188 | F | 0.58 | 0.639 | FAIL | FAIL | PASS | PASS | FAIL | PASS | PASS | PASS | FAIL | OK | PASS | Vpi extraction failed (slope_filter); Linearity R²=0.019 (< 0.5, poor fit) | open | view
2019-05-31 | D23 | O | 0 | 2 | 380 | 500 | 32.478 | -6.919 |  |  | 0.1909 | F | 0.41 | 1.019 | FAIL | FAIL | PASS | PASS | FAIL | PASS | PASS | PASS | FAIL | PASS | OK | Vpi extraction failed (slope_filter); Linearity R²=0.191 (< 0.5, poor fit) | open | view
2019-05-31 | D23 | O | 2 | -3 | 380 | 500 | 33.422 | -7.398 |  |  | 0.3542 | F | 0.37 | 0.963 | FAIL | FAIL | PASS | PASS | FAIL | PASS | PASS | PASS | FAIL | PASS | PASS | Vpi extraction failed (slope_filter); Linearity R²=0.354 (< 0.5, poor fit) | open | view
2019-05-31 | D23 | O | 2 | -1 | 380 | 500 | 31.506 | -6.857 |  |  | 0.1029 | F | 0.46 | 0.607 | FAIL | FAIL | PASS | PASS | FAIL | PASS | PASS | PASS | FAIL | PASS | PASS | Vpi extraction failed (slope_filter); Linearity R²=0.103 (< 0.5, poor fit) | open | view
2019-05-31 | D23 | O | 2 | 2 | 380 | 500 | 33.974 | -6.436 |  |  | 0.0185 | F | 0.35 | 0.501 | FAIL | FAIL | PASS | PASS | FAIL | PASS | PASS | PASS | FAIL | PASS | PASS | Vpi extraction failed (slope_filter); Linearity R²=0.018 (< 0.5, poor fit) | open | view
2019-05-31 | D23 | O | 3 | 0 | 380 | 500 | 34.457 | -6.541 |  |  | 0.1497 | F | 0.33 | 0.357 | FAIL | FAIL | PASS | PASS | FAIL | PASS | PASS | PASS | FAIL | PASS | PASS | Vpi extraction failed (slope_filter); Linearity R²=0.150 (< 0.5, poor fit) | open | view
2019-06-03 | D23 | O | -4 | -1 | 380 | 500 | 29.083 | -8.322 | 36.18 | 1.809 | 0.9762 | B | 0.61 | 1.418 | PASS | PASS | PASS | PASS | PASS | PASS | PASS | PASS | PASS | OK | OK |  | open | view
2019-06-03 | D23 | O | -3 | -3 | 380 | 500 | 31.257 | -9.721 | 42.12 | 2.106 | 0.9804 | B | 0.48 | 1.299 | PASS | PASS | PASS | PASS | PASS | PASS | PASS | PASS | PASS | PASS | OK |  | open | view
2019-06-03 | D23 | O | -3 | 0 | 380 | 500 | 32.936 | -7.292 | 42.05 | 2.1025 | 0.9936 | A | 0.39 | 0.981 | PASS | PASS | PASS | PASS | PASS | PASS | PASS | PASS | PASS | PASS | PASS |  | open | view
2019-06-03 | D23 | O | -3 | 2 | 380 | 500 | 30.942 | -7.466 | 35.49 | 1.7745 | 0.9939 | A | 0.49 | 0.935 | PASS | PASS | PASS | PASS | PASS | PASS | PASS | PASS | PASS | PASS | PASS |  | open | view
2019-06-03 | D23 | O | -1 | -3 | 380 | 500 | 30.964 | -9.174 | 45.89 | 2.2945 | 0.9321 | C | 0.49 | 2.05 | WARN | PASS | PASS | PASS | PASS | PASS | PASS | PASS | WARN | PASS | WARN | Linearity R²=0.932 (< 0.95); MZM loss 2.05 dB (>=2.0, high) | open | view
2019-06-03 | D23 | O | -1 | -1 | 380 | 500 | 30.056 | -7.066 | 44.36 | 2.218 | 0.933 | C | 0.55 | 0.87 | WARN | PASS | PASS | PASS | PASS | PASS | PASS | PASS | WARN | OK | PASS | Linearity R²=0.933 (< 0.95) | open | view
2019-06-03 | D23 | O | -1 | 3 | 380 | 500 | 31.848 | -7.954 | 35.16 | 1.758 | 0.9906 | A | 0.44 | 1.069 | PASS | PASS | PASS | PASS | PASS | PASS | PASS | PASS | PASS | PASS | OK |  | open | view
2019-06-03 | D23 | O | 0 | -4 | 380 | 500 | 32.196 | -8.017 | 38.29 | 1.9145 | 0.985 | B | 0.43 | 0.983 | PASS | PASS | PASS | PASS | PASS | PASS | PASS | PASS | PASS | PASS | PASS |  | open | view
2019-06-03 | D23 | O | 0 | 0 | 380 | 500 | 29.911 | -6.744 | 46.64 | 2.332 | 0.9576 | B | 0.56 | 0.533 | PASS | PASS | PASS | PASS | PASS | PASS | PASS | PASS | PASS | OK | PASS |  | open | view
2019-06-03 | D23 | O | 0 | 2 | 380 | 500 | 32.627 | -6.911 | 40.54 | 2.027 | 0.9743 | B | 0.41 | 0.894 | PASS | PASS | PASS | PASS | PASS | PASS | PASS | PASS | PASS | PASS | PASS |  | open | view
2019-06-03 | D23 | O | 2 | -3 | 380 | 500 | 32.794 | -7.334 | 37.81 | 1.8905 | 0.9913 | A | 0.4 | 1.018 | PASS | PASS | PASS | PASS | PASS | PASS | PASS | PASS | PASS | PASS | OK |  | open | view
2019-06-03 | D23 | O | 2 | -1 | 380 | 500 | 31.937 | -6.962 | 42.12 | 2.106 | 0.9943 | A | 0.44 | 0.464 | PASS | PASS | PASS | PASS | PASS | PASS | PASS | PASS | PASS | PASS | PASS |  | open | view
2019-06-03 | D23 | O | 2 | 2 | 380 | 500 | 34.566 | -6.487 | 42.37 | 2.1185 | 0.9967 | A | 0.32 | 0.337 | PASS | PASS | PASS | PASS | PASS | PASS | PASS | PASS | PASS | PASS | PASS |  | open | view
2019-06-03 | D23 | O | 3 | 0 | 380 | 500 | 34.394 | -6.538 | 37.93 | 1.8965 | 0.9844 | B | 0.33 | 0.297 | PASS | PASS | PASS | PASS | PASS | PASS | PASS | PASS | PASS | PASS | PASS |  | open | view