## evaluation
Date | Wafer | Band | Row | Col | Width_nm | Length_um | ER_dB | IL_dB | Vpi_V | Vpi_L_V_cm | R2_dlam_vs_V | quality_grade | imbalance_dB | mzm_loss_dB | overall | vpi_extraction | er_phys | il_phys | vpi_phys | er_z | il_z | vpi_z | linearity | imbalance | loss | notes | figures | combined
2019-05-31 | D24 | O | -4 | -1 | 380 | 500 | 29.102 | -8.821 |  |  | 0.5966 | F | 0.61 | 1.694 | FAIL | FAIL | PASS | PASS | FAIL | PASS | PASS | PASS | CAUTION | OK | OK | Vpi extraction failed (slope_filter); Linearity R²=0.597 (< 0.9, marginal) | open | view
2019-05-31 | D24 | O | -3 | -3 | 380 | 500 | 32.241 | -9.843 |  |  | 0.0954 | F | 0.42 | 1.344 | FAIL | FAIL | PASS | PASS | FAIL | PASS | PASS | PASS | FAIL | PASS | OK | Vpi extraction failed (slope_filter); Linearity R²=0.095 (< 0.5, poor fit) | open | view
2019-05-31 | D24 | O | -3 | 0 | 380 | 500 | 31.9 | -8.044 |  |  | 0.0087 | F | 0.44 | 1.533 | FAIL | FAIL | PASS | PASS | FAIL | PASS | PASS | PASS | FAIL | PASS | OK | Vpi extraction failed (slope_filter); Linearity R²=0.009 (< 0.5, poor fit) | open | view
2019-05-31 | D24 | O | -3 | 2 | 380 | 500 | 29.778 | -8.036 |  |  | 0.7216 | F | 0.56 | 1.465 | FAIL | FAIL | PASS | PASS | FAIL | PASS | PASS | PASS | CAUTION | OK | OK | Vpi extraction failed (slope_filter); Linearity R²=0.722 (< 0.9, marginal) | open | view
2019-05-31 | D24 | O | -1 | -3 | 380 | 500 | 30.524 | -8.673 |  |  | 0.3039 | F | 0.52 | 0.428 | FAIL | FAIL | PASS | PASS | FAIL | PASS | PASS | PASS | FAIL | OK | PASS | Vpi extraction failed (slope_filter); Linearity R²=0.304 (< 0.5, poor fit) | open | view
2019-05-31 | D24 | O | -1 | -1 | 380 | 500 | 29.688 | -6.785 |  |  | 0.0676 | F | 0.57 | 0.846 | FAIL | FAIL | PASS | PASS | FAIL | PASS | PASS | PASS | FAIL | OK | PASS | Vpi extraction failed (slope_filter); Linearity R²=0.068 (< 0.5, poor fit) | open | view
2019-05-31 | D24 | O | -1 | 3 | 380 | 500 | 32.253 | -8.525 |  |  | 0.2119 | F | 0.42 | 1.146 | FAIL | FAIL | PASS | PASS | FAIL | PASS | PASS | PASS | FAIL | PASS | OK | Vpi extraction failed (slope_filter); Linearity R²=0.212 (< 0.5, poor fit) | open | view
2019-05-31 | D24 | O | 0 | -4 | 380 | 500 | 32.91 | -8.239 |  |  | 0.3511 | F | 0.39 | 1.557 | FAIL | FAIL | PASS | PASS | FAIL | PASS | PASS | PASS | FAIL | PASS | OK | Vpi extraction failed (slope_filter); Linearity R²=0.351 (< 0.5, poor fit) | open | view
2019-05-31 | D24 | O | 0 | 0 | 380 | 500 | 29.881 | -6.785 |  |  | 0.2086 | F | 0.56 | 0.775 | FAIL | FAIL | PASS | PASS | FAIL | PASS | PASS | PASS | FAIL | OK | PASS | Vpi extraction failed (slope_filter); Linearity R²=0.209 (< 0.5, poor fit) | open | view
2019-05-31 | D24 | O | 0 | 2 | 380 | 500 | 31.358 | -6.643 |  |  | 0.0287 | F | 0.47 | 0.78 | FAIL | FAIL | PASS | PASS | FAIL | PASS | PASS | PASS | FAIL | PASS | PASS | Vpi extraction failed (slope_filter); Linearity R²=0.029 (< 0.5, poor fit) | open | view
2019-05-31 | D24 | O | 2 | -3 | 380 | 500 | 31.543 | -7.891 |  |  | 0.2379 | F | 0.46 | 0.95 | FAIL | FAIL | PASS | PASS | FAIL | PASS | PASS | PASS | FAIL | PASS | PASS | Vpi extraction failed (slope_filter); Linearity R²=0.238 (< 0.5, poor fit) | open | view
2019-05-31 | D24 | O | 2 | -1 | 380 | 500 | 31.925 | -6.389 |  |  | 0.2371 | F | 0.44 | 0.311 | FAIL | FAIL | PASS | PASS | FAIL | PASS | PASS | PASS | FAIL | PASS | PASS | Vpi extraction failed (slope_filter); Linearity R²=0.237 (< 0.5, poor fit) | open | view
2019-05-31 | D24 | O | 2 | 2 | 380 | 500 | 28.69 | -7.481 |  |  | 0.0631 | F | 0.64 | 1.404 | FAIL | FAIL | PASS | PASS | FAIL | PASS | PASS | PASS | FAIL | OK | OK | Vpi extraction failed (slope_filter); Linearity R²=0.063 (< 0.5, poor fit) | open | view
2019-05-31 | D24 | O | 3 | 0 | 380 | 500 | 31.412 | -7.55 |  |  | 0.2172 | F | 0.47 | 0.783 | FAIL | FAIL | PASS | PASS | FAIL | PASS | PASS | PASS | FAIL | PASS | PASS | Vpi extraction failed (slope_filter); Linearity R²=0.217 (< 0.5, poor fit) | open | view
2019-06-03 | D24 | O | -4 | -1 | 380 | 500 | 29.868 | -8.519 | 41.34 | 2.067 | 0.9791 | B | 0.56 | 1.689 | PASS | PASS | PASS | PASS | PASS | PASS | PASS | PASS | PASS | OK | OK |  | open | view
2019-06-03 | D24 | O | -3 | -3 | 380 | 500 | 31.996 | -9.754 | 37.35 | 1.8675 | 0.9161 | C | 0.44 | 1.475 | WARN | PASS | PASS | PASS | PASS | PASS | PASS | PASS | WARN | PASS | OK | Linearity R²=0.916 (< 0.95) | open | view
2019-06-03 | D24 | O | -3 | 0 | 380 | 500 | 32.033 | -7.907 | 38.19 | 1.9095 | 0.9908 | A | 0.43 | 1.493 | PASS | PASS | PASS | PASS | PASS | PASS | PASS | PASS | PASS | PASS | OK |  | open | view
2019-06-03 | D24 | O | -3 | 2 | 380 | 500 | 29.014 | -7.995 | 40.4 | 2.02 | 0.9459 | C | 0.62 | 1.439 | WARN | PASS | PASS | PASS | PASS | PASS | PASS | PASS | WARN | OK | OK | Linearity R²=0.946 (< 0.95) | open | view
2019-06-03 | D24 | O | -1 | -3 | 380 | 500 | 31.671 | -8.967 | 39.5 | 1.975 | 0.979 | B | 0.45 | 0.904 | PASS | PASS | PASS | PASS | PASS | PASS | PASS | PASS | PASS | PASS | PASS |  | open | view
2019-06-03 | D24 | O | -1 | -1 | 380 | 500 | 31.376 | -6.944 | 44.23 | 2.2115 | 0.8788 | D | 0.47 | 0.963 | WARN | PASS | PASS | PASS | PASS | PASS | PASS | PASS | CAUTION | PASS | PASS | Linearity R²=0.879 (< 0.9, marginal) | open | view
2019-06-03 | D24 | O | -1 | 3 | 380 | 500 | 32.741 | -8.506 | 38.16 | 1.908 | 0.9584 | B | 0.4 | 1.166 | PASS | PASS | PASS | PASS | PASS | PASS | PASS | PASS | PASS | PASS | OK |  | open | view
2019-06-03 | D24 | O | 0 | -4 | 380 | 500 | 33.284 | -8.225 | 42.95 | 2.1475 | 0.9652 | B | 0.38 | 1.417 | PASS | PASS | PASS | PASS | PASS | PASS | PASS | PASS | PASS | PASS | OK |  | open | view
2019-06-03 | D24 | O | 0 | 0 | 380 | 500 | 30.201 | -6.855 | 43.37 | 2.1685 | 0.976 | B | 0.54 | 0.852 | PASS | PASS | PASS | PASS | PASS | PASS | PASS | PASS | PASS | OK | PASS |  | open | view
2019-06-03 | D24 | O | 0 | 2 | 380 | 500 | 32.125 | -6.539 | 41.84 | 2.092 | 0.8615 | D | 0.43 | 0.601 | WARN | PASS | PASS | PASS | PASS | PASS | PASS | PASS | CAUTION | PASS | PASS | Linearity R²=0.862 (< 0.9, marginal) | open | view
2019-06-03 | D24 | O | 2 | -3 | 380 | 500 | 31.565 | -7.892 | 40.19 | 2.0095 | 0.9857 | B | 0.46 | 0.976 | PASS | PASS | PASS | PASS | PASS | PASS | PASS | PASS | PASS | PASS | PASS |  | open | view
2019-06-03 | D24 | O | 2 | -1 | 380 | 500 | 33.118 | -6.458 | 45.97 | 2.2985 | 0.9964 | A | 0.38 | 0.57 | PASS | PASS | PASS | PASS | PASS | PASS | PASS | PASS | PASS | PASS | PASS |  | open | view
2019-06-03 | D24 | O | 2 | 2 | 380 | 500 | 28.821 | -7.31 | 43.91 | 2.1955 | 0.9869 | B | 0.63 | 1.07 | PASS | PASS | PASS | PASS | PASS | PASS | PASS | PASS | PASS | OK | OK |  | open | view
2019-06-03 | D24 | O | 3 | 0 | 380 | 500 | 31.525 | -7.498 | 40.04 | 2.002 | 0.9878 | B | 0.46 | 0.6 | PASS | PASS | PASS | PASS | PASS | PASS | PASS | PASS | PASS | PASS | PASS |  | open | view